## Lifecycle
Time | 0 | 5 | 10 | 15 | 20 | 25 | E_0 | E_5 | E_10 | E_15 | E_20 | E_25 | 0% Zinc Oxide | 5% Zinc Oxide | 10% Zinc Oxide | 15% Zinc Oxide | 20% Zinc Oxide | 25% Zinc Oxide
0 | 1.4 | 1.32 | 1.5 | 1.51 | 1.47 | 1.7 | 1.05 | 0.98 | 1.12 | 1.15 | 1.13 | 1.31 | 33.33333 | 34.69388 | 33.92857 | 31.30435 | 30.0885 | 29.77099
10 | 1.39 | 1.32 | 1.5 | 1.49 | 1.47 | 1.69 | 1.05 | 0.98 | 1.12 | 1.15 | 1.13 | 1.31 | 32.38095 | 34.69388 | 33.92857 | 29.56522 | 30.0885 | 29.00763
20 | 1.4 | 1.31 | 1.49 | 1.48 | 1.46 | 1.69 | 1.05 | 0.98 | 1.12 | 1.15 | 1.13 | 1.31 | 33.33333 | 33.67347 | 33.03571 | 28.69565 | 29.20354 | 29.00763
30 | 1.35 | 1.3 | 1.49 | 1.46 | 1.46 | 1.7 | 1.05 | 0.98 | 1.12 | 1.15 | 1.13 | 1.31 | 28.57143 | 32.65306 | 33.03571 | 26.95652 | 29.20354 | 29.77099
40 | 1.33 | 1.29 | 1.5 | 1.49 | 1.46 | 1.71 | 1.05 | 0.98 | 1.12 | 1.15 | 1.13 | 1.31 | 26.66667 | 31.63265 | 33.92857 | 29.56522 | 29.20354 | 30.53435
50 | 1.35 | 1.3 | 1.48 | 1.47 | 1.45 | 1.67 | 1.05 | 0.98 | 1.12 | 1.15 | 1.13 | 1.31 | 28.57143 | 32.65306 | 32.14286 | 27.82609 | 28.31858 | 27.48092
60 | 1.3 | 1.29 | 1.47 | 1.47 | 1.45 | 1.68 | 1.05 | 0.98 | 1.12 | 1.15 | 1.13 | 1.31 | 23.80952 | 31.63265 | 31.25 | 27.82609 | 28.31858 | 28.24427
70 | 1.35 | 1.28 | 1.47 | 1.47 | 1.46 | 1.71 | 1.05 | 0.98 | 1.12 | 1.15 | 1.13 | 1.31 | 28.57143 | 30.61224 | 31.25 | 27.82609 | 29.20354 | 30.53435
80 | 1.32 | 1.29 | 1.46 | 1.43 | 1.44 | 1.71 | 1.05 | 0.98 | 1.12 | 1.15 | 1.13 | 1.31 | 25.71429 | 31.63265 | 30.35714 | 24.34783 | 27.43363 | 30.53435
90 | 1.29 | 1.28 | 1.45 | 1.45 | 1.44 | 1.69 | 1.05 | 0.98 | 1.12 | 1.15 | 1.13 | 1.31 | 22.85714 | 30.61224 | 29.46429 | 26.08696 | 27.43363 | 29.00763
100 | 1.3 | 1.28 | 1.47 | 1.44 | 1.44 | 1.67 | 1.05 | 0.98 | 1.12 | 1.15 | 1.13 | 1.31 | 23.80952 | 30.61224 | 31.25 | 25.21739 | 27.43363 | 27.48092
110 | 1.3 | 1.28 | 1.46 | 1.45 | 1.44 | 1.68 | 1.05 | 0.98 | 1.12 | 1.15 | 1.13 | 1.31 | 23.80952 | 30.61224 | 30.35714 | 26.08696 | 27.43363 | 28.24427
120 | 1.31 | 1.28 | 1.45 | 1.41 | 1.43 | 1.69 | 1.05 | 0.98 | 1.12 | 1.15 | 1.13 | 1.31 | 24.7619 | 30.61224 | 29.46429 | 22.6087 | 26.54867 | 29.00763
130 | 1.3 | 1.27 | 1.45 | 1.45 | 1.44 | 1.67 | 1.05 | 0.98 | 1.12 | 1.15 | 1.13 | 1.31 | 23.80952 | 29.59184 | 29.46429 | 26.08696 | 27.43363 | 27.48092
140 | 1.35 | 1.27 | 1.44 | 1.44 | 1.43 | 1.67 | 1.05 | 0.98 | 1.12 | 1.15 | 1.13 | 1.31 | 28.57143 | 29.59184 | 28.57143 | 25.21739 | 26.54867 | 27.48092
150 | 1.3 | 1.27 | 1.44 | 1.46 | 1.43 | 1.69 | 1.05 | 0.98 | 1.12 | 1.15 | 1.13 | 1.31 | 23.80952 | 29.59184 | 28.57143 | 26.95652 | 26.54867 | 29.00763
160 | 1.31 | 1.25 | 1.45 | 1.41 | 1.42 | 1.68 | 1.05 | 0.98 | 1.12 | 1.15 | 1.13 | 1.31 | 24.7619 | 27.55102 | 29.46429 | 22.6087 | 25.66372 | 28.24427
170 | 1.3 | 1.26 | 1.42 | 1.43 | 1.43 | 1.7 | 1.05 | 0.98 | 1.12 | 1.15 | 1.13 | 1.31 | 23.80952 | 28.57143 | 26.78571 | 24.34783 | 26.54867 | 29.77099
180 | 1.29 | 1.26 | 1.43 | 1.43 | 1.42 | 1.77 | 1.05 | 0.98 | 1.12 | 1.15 | 1.13 | 1.31 | 22.85714 | 28.57143 | 27.67857 | 24.34783 | 25.66372 | 35.1145
190 | 1.34 | 1.25 | 1.43 | 1.46 | 1.43 | 1.69 | 1.05 | 0.98 | 1.12 | 1.15 | 1.13 | 1.31 | 27.61905 | 27.55102 | 27.67857 | 26.95652 | 26.54867 | 29.00763
200 | 1.29 | 1.25 | 1.43 | 1.43 | 1.43 | 1.67 | 1.05 | 0.98 | 1.12 | 1.15 | 1.13 | 1.31 | 22.85714 | 27.55102 | 27.67857 | 24.34783 | 26.54867 | 27.48092
210 | 1.28 | 1.26 | 1.42 | 1.44 | 1.42 | 1.7 | 1.05 | 0.98 | 1.12 | 1.15 | 1.13 | 1.31 | 21.90476 | 28.57143 | 26.78571 | 25.21739 | 25.66372 | 29.77099
220 | 1.28 | 1.25 | 1.42 | 1.41 | 1.42 | 1.67 | 1.05 | 0.98 | 1.12 | 1.15 | 1.13 | 1.31 | 21.90476 | 27.55102 | 26.78571 | 22.6087 | 25.66372 | 27.48092
230 | 1.29 | 1.24 | 1.43 | 1.42 | 1.41 | 1.65 | 1.05 | 0.98 | 1.12 | 1.15 | 1.13 | 1.31 | 22.85714 | 26.53061 | 27.67857 | 23.47826 | 24.77876 | 25.9542
240 | 1.27 | 1.23 | 1.41 | 1.42 | 1.41 | 1.67 | 1.05 | 0.98 | 1.12 | 1.15 | 1.13 | 1.31 | 20.95238 | 25.5102 | 25.89286 | 23.47826 | 24.77876 | 27.48092
250 | 1.27 | 1.24 | 1.42 | 1.42 | 1.39 | 1.65 | 1.05 | 0.98 | 1.12 | 1.15 | 1.13 | 1.31 | 20.95238 | 26.53061 | 26.78571 | 23.47826 | 23.00885 | 25.9542
260 | 1.27 | 1.23 | 1.44 | 1.42 | 1.41 | 1.67 | 1.05 | 0.98 | 1.12 | 1.15 | 1.13 | 1.31 | 20.95238 | 25.5102 | 28.57143 | 23.47826 | 24.77876 | 27.48092
270 | 1.23 | 1.23 | 1.4 | 1.4 | 1.41 | 1.68 | 1.05 | 0.98 | 1.12 | 1.15 | 1.13 | 1.31 | 17.14286 | 25.5102 | 25 | 21.73913 | 24.77876 | 28.24427
280 | 1.27 | 1.23 | 1.41 | 1.39 | 1.4 | 1.68 | 1.05 | 0.98 | 1.12 | 1.15 | 1.13 | 1.31 | 20.95238 | 25.5102 | 25.89286 | 20.86957 | 23.89381 | 28.24427
290 | 1.27 | 1.23 | 1.41 | 1.37 | 1.41 | 1.69 | 1.05 | 0.98 | 1.12 | 1.15 | 1.13 | 1.31 | 20.95238 | 25.5102 | 25.89286 | 19.13043 | 24.77876 | 29.00763
300 | 1.25 | 1.22 | 1.41 | 1.41 | 1.4 | 1.66 | 1.05 | 0.98 | 1.12 | 1.15 | 1.13 | 1.31 | 19.04762 | 24.4898 | 25.89286 | 22.6087 | 23.89381 | 26.71756
310 | 1.25 | 1.22 | 1.4 | 1.4 | 1.4 | 1.66 | 1.05 | 0.98 | 1.12 | 1.15 | 1.13 | 1.31 | 19.04762 | 24.4898 | 25 | 21.73913 | 23.89381 | 26.71756
320 | 1.3 | 1.22 | 1.41 | 1.39 | 1.38 | 1.64 | 1.05 | 0.98 | 1.12 | 1.15 | 1.13 | 1.31 | 23.80952 | 24.4898 | 25.89286 | 20.86957 | 22.12389 | 25.19084
330 | 1.25 | 1.22 | 1.4 | 1.37 | 1.39 | 1.63 | 1.05 | 0.98 | 1.12 | 1.15 | 1.13 | 1.31 | 19.04762 | 24.4898 | 25 | 19.13043 | 23.00885 | 24.42748
340 | 1.26 | 1.21 | 1.4 | 1.41 | 1.39 | 1.69 | 1.05 | 0.98 | 1.12 | 1.15 | 1.13 | 1.31 | 20 | 23.46939 | 25 | 22.6087 | 23.00885 | 29.00763
350 | 1.24 | 1.22 | 1.4 | 1.41 | 1.4 | 1.66 | 1.05 | 0.98 | 1.12 | 1.15 | 1.13 | 1.31 | 18.09524 | 24.4898 | 25 | 22.6087 | 23.89381 | 26.71756
360 | 1.26 | 1.21 | 1.4 | 1.4 | 1.39 | 1.64 | 1.05 | 0.98 | 1.12 | 1.15 | 1.13 | 1.31 | 20 | 23.46939 | 25 | 21.73913 | 23.00885 | 25.19084
370 | 1.25 | 1.21 | 1.4 | 1.39 | 1.39 | 1.64 | 1.05 | 0.98 | 1.12 | 1.15 | 1.13 | 1.31 | 19.04762 | 23.46939 | 25 | 20.86957 | 23.00885 | 25.19084
380 | 1.22 | 1.2 | 1.39 | 1.4 | 1.4 | 1.65 | 1.05 | 0.98 | 1.12 | 1.15 | 1.13 | 1.31 | 16.19048 | 22.44898 | 24.10714 | 21.73913 | 23.89381 | 25.9542
390 | 1.26 | 1.21 | 1.39 | 1.44 | 1.39 | 1.65 | 1.05 | 0.98 | 1.12 | 1.15 | 1.13 | 1.31 | 20 | 23.46939 | 24.10714 | 25.21739 | 23.00885 | 25.9542
400 | 1.22 | 1.21 | 1.39 | 1.45 | 1.38 | 1.63 | 1.05 | 0.98 | 1.12 | 1.15 | 1.13 | 1.31 | 16.19048 | 23.46939 | 24.10714 | 26.08696 | 22.12389 | 24.42748
410 | 1.21 | 1.2 | 1.4 | 1.41 | 1.38 | 1.65 | 1.05 | 0.98 | 1.12 | 1.15 | 1.13 | 1.31 | 15.2381 | 22.44898 | 25 | 22.6087 | 22.12389 | 25.9542
420 | 1.19 | 1.21 | 1.39 | 1.41 | 1.38 | 1.67 | 1.05 | 0.98 | 1.12 | 1.15 | 1.13 | 1.31 | 13.33333 | 23.46939 | 24.10714 | 22.6087 | 22.12389 | 27.48092
430 | 1.25 | 1.21 | 1.39 | 1.46 | 1.39 | 1.65 | 1.05 | 0.98 | 1.12 | 1.15 | 1.13 | 1.31 | 19.04762 | 23.46939 | 24.10714 | 26.95652 | 23.00885 | 25.9542
440 | 1.19 | 1.21 | 1.38 | 1.4 | 1.38 | 1.64 | 1.05 | 0.98 | 1.12 | 1.15 | 1.13 | 1.31 | 13.33333 | 23.46939 | 23.21429 | 21.73913 | 22.12389 | 25.19084
450 | 1.21 | 1.2 | 1.39 | 1.37 | 1.39 | 1.66 | 1.05 | 0.98 | 1.12 | 1.15 | 1.13 | 1.31 | 15.2381 | 22.44898 | 24.10714 | 19.13043 | 23.00885 | 26.71756
460 | 1.18 | 1.21 | 1.4 | 1.44 | 1.38 | 1.64 | 1.05 | 0.98 | 1.12 | 1.15 | 1.13 | 1.31 | 12.38095 | 23.46939 | 25 | 25.21739 | 22.12389 | 25.19084
470 | 1.19 | 1.19 | 1.38 | 1.41 | 1.38 | 1.64 | 1.05 | 0.98 | 1.12 | 1.15 | 1.13 | 1.31 | 13.33333 | 21.42857 | 23.21429 | 22.6087 | 22.12389 | 25.19084
480 | 1.18 | 1.19 | 1.38 | 1.41 | 1.38 | 1.63 | 1.05 | 0.98 | 1.12 | 1.15 | 1.13 | 1.31 | 12.38095 | 21.42857 | 23.21429 | 22.6087 | 22.12389 | 24.42748
490 | 1.22 | 1.2 | 1.39 | 1.41 | 1.38 | 1.64 | 1.05 | 0.98 | 1.12 | 1.15 | 1.13 | 1.31 | 16.19048 | 22.44898 | 24.10714 | 22.6087 | 22.12389 | 25.19084
500 | 1.19 | 1.19 | 1.38 | 1.37 | 1.38 | 1.63 | 1.05 | 0.98 | 1.12 | 1.15 | 1.13 | 1.31 | 13.33333 | 21.42857 | 23.21429 | 19.13043 | 22.12389 | 24.42748
510 | 1.21 | 1.18 | 1.38 | 1.39 | 1.39 | 1.64 | 1.05 | 0.98 | 1.12 | 1.15 | 1.13 | 1.31 | 15.2381 | 20.40816 | 23.21429 | 20.86957 | 23.00885 | 25.19084
520 | 1.19 | 1.19 | 1.37 | 1.39 | 1.38 | 1.63 | 1.05 | 0.98 | 1.12 | 1.15 | 1.13 | 1.31 | 13.33333 | 21.42857 | 22.32143 | 20.86957 | 22.12389 | 24.42748
530 | 1.19 | 1.17 | 1.38 | 1.42 | 1.37 | 1.64 | 1.05 | 0.98 | 1.12 | 1.15 | 1.13 | 1.31 | 13.33333 | 19.38776 | 23.21429 | 23.47826 | 21.23894 | 25.19084
540 | 1.2 | 1.18 | 1.37 | 1.38 | 1.38 | 1.65 | 1.05 | 0.98 | 1.12 | 1.15 | 1.13 | 1.31 | 14.28571 | 20.40816 | 22.32143 | 20 | 22.12389 | 25.9542
550 | 1.22 | 1.18 | 1.37 | 1.39 | 1.37 | 1.62 | 1.05 | 0.98 | 1.12 | 1.15 | 1.13 | 1.31 | 16.19048 | 20.40816 | 22.32143 | 20.86957 | 21.23894 | 23.66412
560 | 1.18 | 1.18 | 1.37 | 1.41 | 1.37 | 1.67 | 1.05 | 0.98 | 1.12 | 1.15 | 1.13 | 1.31 | 12.38095 | 20.40816 | 22.32143 | 22.6087 | 21.23894 | 27.48092
570 | 1.19 | 1.18 | 1.36 | 1.37 | 1.37 | 1.65 | 1.05 | 0.98 | 1.12 | 1.15 | 1.13 | 1.31 | 13.33333 | 20.40816 | 21.42857 | 19.13043 | 21.23894 | 25.9542
580 | 1.16 | 1.17 | 1.36 | 1.38 | 1.37 | 1.63 | 1.05 | 0.98 | 1.12 | 1.15 | 1.13 | 1.31 | 10.47619 | 19.38776 | 21.42857 | 20 | 21.23894 | 24.42748
590 | 1.19 | 1.19 | 1.36 | 1.39 | 1.38 | 1.64 | 1.05 | 0.98 | 1.12 | 1.15 | 1.13 | 1.31 | 13.33333 | 21.42857 | 21.42857 | 20.86957 | 22.12389 | 25.19084
600 | 1.16 | 1.19 | 1.36 | 1.38 | 1.36 | 1.62 | 1.05 | 0.98 | 1.12 | 1.15 | 1.13 | 1.31 | 10.47619 | 21.42857 | 21.42857 | 20 | 20.35398 | 23.66412
610 | 1.19 | 1.19 | 1.36 | 1.37 | 1.36 | 1.61 | 1.05 | 0.98 | 1.12 | 1.15 | 1.13 | 1.31 | 13.33333 | 21.42857 | 21.42857 | 19.13043 | 20.35398 | 22.90076
620 | 1.19 | 1.19 | 1.36 | 1.39 | 1.37 | 1.64 | 1.05 | 0.98 | 1.12 | 1.15 | 1.13 | 1.31 | 13.33333 | 21.42857 | 21.42857 | 20.86957 | 21.23894 | 25.19084
630 | 1.13 | 1.16 | 1.37 | 1.4 | 1.37 | 1.6 | 1.05 | 0.98 | 1.12 | 1.15 | 1.13 | 1.31 | 7.619048 | 18.36735 | 22.32143 | 21.73913 | 21.23894 | 22.1374
640 | 1.19 | 1.18 | 1.35 | 1.37 | 1.36 | 1.6 | 1.05 | 0.98 | 1.12 | 1.15 | 1.13 | 1.31 | 13.33333 | 20.40816 | 20.53571 | 19.13043 | 20.35398 | 22.1374
650 | 1.17 | 1.17 | 1.35 | 1.37 | 1.36 | 1.61 | 1.05 | 0.98 | 1.12 | 1.15 | 1.13 | 1.31 | 11.42857 | 19.38776 | 20.53571 | 19.13043 | 20.35398 | 22.90076
660 | 1.15 | 1.18 | 1.36 | 1.4 | 1.37 | 1.61 | 1.05 | 0.98 | 1.12 | 1.15 | 1.13 | 1.31 | 9.52381 | 20.40816 | 21.42857 | 21.73913 | 21.23894 | 22.90076
670 | 1.17 | 1.13 | 1.35 | 1.37 | 1.35 | 1.64 | 1.05 | 0.98 | 1.12 | 1.15 | 1.13 | 1.31 | 11.42857 | 15.30612 | 20.53571 | 19.13043 | 19.46903 | 25.19084
680 | 1.15 | 1.13 | 1.35 | 1.35 | 1.36 | 1.69 | 1.05 | 0.98 | 1.12 | 1.15 | 1.13 | 1.31 | 9.52381 | 15.30612 | 20.53571 | 17.3913 | 20.35398 | 29.00763
690 | 1.13 | 1.2 | 1.36 | 1.34 | 1.35 | 1.63 | 1.05 | 0.98 | 1.12 | 1.15 | 1.13 | 1.31 | 7.619048 | 22.44898 | 21.42857 | 16.52174 | 19.46903 | 24.42748
700 | 1.19 | 1.19 | 1.35 | 1.36 | 1.36 | 1.62 | 1.05 | 0.98 | 1.12 | 1.15 | 1.13 | 1.31 | 13.33333 | 21.42857 | 20.53571 | 18.26087 | 20.35398 | 23.66412
710 | 1.18 | 1.13 | 1.35 | 1.36 | 1.35 | 1.62 | 1.05 | 0.98 | 1.12 | 1.15 | 1.13 | 1.31 | 12.38095 | 15.30612 | 20.53571 | 18.26087 | 19.46903 | 23.66412
720 | 1.15 | 1.15 | 1.34 | 1.37 | 1.35 | 1.67 | 1.05 | 0.98 | 1.12 | 1.15 | 1.13 | 1.31 | 9.52381 | 17.34694 | 19.64286 | 19.13043 | 19.46903 | 27.48092
730 | 1.14 | 1.15 | 1.34 | 1.36 | 1.35 | 1.6 | 1.05 | 0.98 | 1.12 | 1.15 | 1.13 | 1.31 | 8.571429 | 17.34694 | 19.64286 | 18.26087 | 19.46903 | 22.1374
740 | 1.2 | 1.19 | 1.35 | 1.4 | 1.35 | 1.63 | 1.05 | 0.98 | 1.12 | 1.15 | 1.13 | 1.31 | 14.28571 | 21.42857 | 20.53571 | 21.73913 | 19.46903 | 24.42748
750 | 1.18 | 1.14 | 1.34 | 1.39 | 1.36 | 1.61 | 1.05 | 0.98 | 1.12 | 1.15 | 1.13 | 1.31 | 12.38095 | 16.32653 | 19.64286 | 20.86957 | 20.35398 | 22.90076
760 | 1.17 | 1.16 | 1.35 | 1.37 | 1.35 | 1.63 | 1.05 | 0.98 | 1.12 | 1.15 | 1.13 | 1.31 | 11.42857 | 18.36735 | 20.53571 | 19.13043 | 19.46903 | 24.42748
770 | 1.1 | 1.14 | 1.33 | 1.37 | 1.35 | 1.61 | 1.05 | 0.98 | 1.12 | 1.15 | 1.13 | 1.31 | 4.761905 | 16.32653 | 18.75 | 19.13043 | 19.46903 | 22.90076
780 | 1.21 | 1.13 | 1.39 | 1.39 | 1.35 | 1.62 | 1.05 | 0.98 | 1.12 | 1.15 | 1.13 | 1.31 | 15.2381 | 15.30612 | 24.10714 | 20.86957 | 19.46903 | 23.66412
790 | 1.12 | 1.2 | 1.34 | 1.35 | 1.36 | 1.64 | 1.05 | 0.98 | 1.12 | 1.15 | 1.13 | 1.31 | 6.666667 | 22.44898 | 19.64286 | 17.3913 | 20.35398 | 25.19084
800 | 1.18 | 1.19 | 1.33 | 1.37 | 1.36 | 1.66 | 1.05 | 0.98 | 1.12 | 1.15 | 1.13 | 1.31 | 12.38095 | 21.42857 | 18.75 | 19.13043 | 20.35398 | 26.71756
810 | 1.17 | 1.13 | 1.39 | 1.38 | 1.35 | 1.59 | 1.05 | 0.98 | 1.12 | 1.15 | 1.13 | 1.31 | 11.42857 | 15.30612 | 24.10714 | 20 | 19.46903 | 21.37405
820 | 1.15 | 1.15 | 1.33 | 1.35 | 1.35 | 1.61 | 1.05 | 0.98 | 1.12 | 1.15 | 1.13 | 1.31 | 9.52381 | 17.34694 | 18.75 | 17.3913 | 19.46903 | 22.90076
830 | 1.17 | 1.15 | 1.33 | 1.35 | 1.35 | 1.56 | 1.05 | 0.98 | 1.12 | 1.15 | 1.13 | 1.31 | 11.42857 | 17.34694 | 18.75 | 17.3913 | 19.46903 | 19.08397
840 | 1.15 | 1.19 | 1.33 | 1.38 | 1.36 | 1.65 | 1.05 | 0.98 | 1.12 | 1.15 | 1.13 | 1.31 | 9.52381 | 21.42857 | 18.75 | 20 | 20.35398 | 25.9542
850 | 1.09 | 1.14 | 1.33 | 1.38 | 1.34 | 1.59 | 1.05 | 0.98 | 1.12 | 1.15 | 1.13 | 1.31 | 3.809524 | 16.32653 | 18.75 | 20 | 18.58407 | 21.37405
860 | 1.17 | 1.16 | 1.33 | 1.36 | 1.35 | 1.63 | 1.05 | 0.98 | 1.12 | 1.15 | 1.13 | 1.31 | 11.42857 | 18.36735 | 18.75 | 18.26087 | 19.46903 | 24.42748
870 | 1.13 | 1.14 | 1.32 | 1.35 | 1.35 | 1.63 | 1.05 | 0.98 | 1.12 | 1.15 | 1.13 | 1.31 | 7.619048 | 16.32653 | 17.85714 | 17.3913 | 19.46903 | 24.42748
880 | 1.14 | 1.12 | 1.32 | 1.36 | 1.34 | 1.6 | 1.05 | 0.98 | 1.12 | 1.15 | 1.13 | 1.31 | 8.571429 | 14.28571 | 17.85714 | 18.26087 | 18.58407 | 22.1374
890 | 1.17 | 1.11 | 1.33 | 1.34 | 1.35 | 1.62 | 1.05 | 0.98 | 1.12 | 1.15 | 1.13 | 1.31 | 11.42857 | 13.26531 | 18.75 | 16.52174 | 19.46903 | 23.66412
900 | 1.15 | 1.13 | 1.33 | 1.42 | 1.34 | 1.63 | 1.05 | 0.98 | 1.12 | 1.15 | 1.13 | 1.31 | 9.52381 | 15.30612 | 18.75 | 23.47826 | 18.58407 | 24.42748
910 | 1.11 | 1.12 | 1.32 | 1.34 | 1.34 | 1.59 | 1.05 | 0.98 | 1.12 | 1.15 | 1.13 | 1.31 | 5.714286 | 14.28571 | 17.85714 | 16.52174 | 18.58407 | 21.37405
920 | 1.14 | 1.13 | 1.32 | 1.35 | 1.32 | 1.58 | 1.05 | 0.98 | 1.12 | 1.15 | 1.13 | 1.31 | 8.571429 | 15.30612 | 17.85714 | 17.3913 | 16.81416 | 20.61069
930 | 1.15 | 1.14 | 1.33 | 1.36 | 1.35 | 1.55 | 1.05 | 0.98 | 1.12 | 1.15 | 1.13 | 1.31 | 9.52381 | 16.32653 | 18.75 | 18.26087 | 19.46903 | 18.32061
940 | 1.13 | 1.14 | 1.33 | 1.36 | 1.35 | 1.61 | 1.05 | 0.98 | 1.12 | 1.15 | 1.13 | 1.31 | 7.619048 | 16.32653 | 18.75 | 18.26087 | 19.46903 | 22.90076
950 | 1.14 | 1.11 | 1.32 | 1.34 | 1.35 | 1.67 | 1.05 | 0.98 | 1.12 | 1.15 | 1.13 | 1.31 | 8.571429 | 13.26531 | 17.85714 | 16.52174 | 19.46903 | 27.48092
960 | 1.14 | 1.09 | 1.32 | 1.34 | 1.35 | 1.61 | 1.05 | 0.98 | 1.12 | 1.15 | 1.13 | 1.31 | 8.571429 | 11.22449 | 17.85714 | 16.52174 | 19.46903 | 22.90076
970 | 1.12 | 1.15 | 1.32 | 1.33 | 1.34 | 1.59 | 1.05 | 0.98 | 1.12 | 1.15 | 1.13 | 1.31 | 6.666667 | 17.34694 | 17.85714 | 15.65217 | 18.58407 | 21.37405
980 | 1.1 | 1.1 | 1.32 | 1.35 | 1.36 | 1.6 | 1.05 | 0.98 | 1.12 | 1.15 | 1.13 | 1.31 | 4.761905 | 12.2449 | 17.85714 | 17.3913 | 20.35398 | 22.1374
990 | 1.11 | 1.12 | 1.32 | 1.34 | 1.35 | 1.63 | 1.05 | 0.98 | 1.12 | 1.15 | 1.13 | 1.31 | 5.714286 | 14.28571 | 17.85714 | 16.52174 | 19.46903 | 24.42748
1000 | 1.08 | 1.11 | 1.31 | 1.36 | 1.34 | 1.59 | 1.05 | 0.98 | 1.12 | 1.15 | 1.13 | 1.31 | 2.857143 | 13.26531 | 16.96429 | 18.26087 | 18.58407 | 21.37405
1010 | 1.09 | 1.13 | 1.31 | 1.38 | 1.34 | 1.59 | 1.05 | 0.98 | 1.12 | 1.15 | 1.13 | 1.31 | 3.809524 | 15.30612 | 16.96429 | 20 | 18.58407 | 21.37405
1020 | 1.15 | 1.09 | 1.31 | 1.36 | 1.36 | 1.65 | 1.05 | 0.98 | 1.12 | 1.15 | 1.13 | 1.31 | 9.52381 | 11.22449 | 16.96429 | 18.26087 | 20.35398 | 25.9542
1030 | 1.11 | 1.07 | 1.32 | 1.37 | 1.34 | 1.61 | 1.05 | 0.98 | 1.12 | 1.15 | 1.13 | 1.31 | 5.714286 | 9.183673 | 17.85714 | 19.13043 | 18.58407 | 22.90076
1040 | 1.13 | 1.13 | 1.32 | 1.38 | 1.32 | 1.57 | 1.05 | 0.98 | 1.12 | 1.15 | 1.13 | 1.31 | 7.619048 | 15.30612 | 17.85714 | 20 | 16.81416 | 19.84733
1050 | 1.1 | 1.14 | 1.31 | 1.33 | 1.33 | 1.6 | 1.05 | 0.98 | 1.12 | 1.15 | 1.13 | 1.31 | 4.761905 | 16.32653 | 16.96429 | 15.65217 | 17.69912 | 22.1374
1060 | 1.11 | 1.12 | 1.31 | 1.35 | 1.34 | 1.58 | 1.05 | 0.98 | 1.12 | 1.15 | 1.13 | 1.31 | 5.714286 | 14.28571 | 16.96429 | 17.3913 | 18.58407 | 20.61069
1070 | 1.1 | 1.09 | 1.3 | 1.32 | 1.34 | 1.61 | 1.05 | 0.98 | 1.12 | 1.15 | 1.13 | 1.31 | 4.761905 | 11.22449 | 16.07143 | 14.78261 | 18.58407 | 22.90076
1080 | 1.1 | 1.1 | 1.3 | 1.35 | 1.34 | 1.62 | 1.05 | 0.98 | 1.12 | 1.15 | 1.13 | 1.31 | 4.761905 | 12.2449 | 16.07143 | 17.3913 | 18.58407 | 23.66412
1090 | 1.07 | 1.1 | 1.32 | 1.35 | 1.34 | 1.63 | 1.05 | 0.98 | 1.12 | 1.15 | 1.13 | 1.31 | 1.904762 | 12.2449 | 17.85714 | 17.3913 | 18.58407 | 24.42748
1100 | 1.11 | 1.08 | 1.31 | 1.38 | 1.35 | 1.6 | 1.05 | 0.98 | 1.12 | 1.15 | 1.13 | 1.31 | 5.714286 | 10.20408 | 16.96429 | 20 | 19.46903 | 22.1374
1110 | 1.11 | 1.09 | 1.31 | 1.36 | 1.33 | 1.61 | 1.05 | 0.98 | 1.12 | 1.15 | 1.13 | 1.31 | 5.714286 | 11.22449 | 16.96429 | 18.26087 | 17.69912 | 22.90076
1120 | 1.09 | 1.08 | 1.31 | 1.35 | 1.33 | 1.6 | 1.05 | 0.98 | 1.12 | 1.15 | 1.13 | 1.31 | 3.809524 | 10.20408 | 16.96429 | 17.3913 | 17.69912 | 22.1374
1130 | 1.12 | 1.08 | 1.31 | 1.37 | 1.33 | 1.6 | 1.05 | 0.98 | 1.12 | 1.15 | 1.13 | 1.31 | 6.666667 | 10.20408 | 16.96429 | 19.13043 | 17.69912 | 22.1374
1140 | 1.11 | 1.1 | 1.32 | 1.35 | 1.35 | 1.6 | 1.05 | 0.98 | 1.12 | 1.15 | 1.13 | 1.31 | 5.714286 | 12.2449 | 17.85714 | 17.3913 | 19.46903 | 22.1374
1150 | 1.12 | 1.09 | 1.33 | 1.37 | 1.33 | 1.6 | 1.05 | 0.98 | 1.12 | 1.15 | 1.13 | 1.31 | 6.666667 | 11.22449 | 18.75 | 19.13043 | 17.69912 | 22.1374
1160 | 1.09 | 1.07 | 1.3 | 1.36 | 1.34 | 1.61 | 1.05 | 0.98 | 1.12 | 1.15 | 1.13 | 1.31 | 3.809524 | 9.183673 | 16.07143 | 18.26087 | 18.58407 | 22.90076
1170 | 1.08 | 1.09 | 1.3 | 1.32 | 1.34 | 1.6 | 1.05 | 0.98 | 1.12 | 1.15 | 1.13 | 1.31 | 2.857143 | 11.22449 | 16.07143 | 14.78261 | 18.58407 | 22.1374
1180 | 1.08 | 1.06 | 1.31 | 1.33 | 1.34 | 1.6 | 1.05 | 0.98 | 1.12 | 1.15 | 1.13 | 1.31 | 2.857143 | 8.163265 | 16.96429 | 15.65217 | 18.58407 | 22.1374
1190 | 1.05 | 1.09 | 1.31 | 1.35 | 1.34 | 1.64 | 1.05 | 0.98 | 1.12 | 1.15 | 1.13 | 1.31 | 0 | 11.22449 | 16.96429 | 17.3913 | 18.58407 | 25.19084
1200 | 1.05 | 1.08 | 1.3 | 1.37 | 1.33 | 1.64 | 1.05 | 0.98 | 1.12 | 1.15 | 1.13 | 1.31 | 0 | 10.20408 | 16.07143 | 19.13043 | 17.69912 | 25.19084
1210 | 1.1 | 1.08 | 1.3 | 1.35 | 1.33 | 1.61 | 1.05 | 0.98 | 1.12 | 1.15 | 1.13 | 1.31 | 4.761905 | 10.20408 | 16.07143 | 17.3913 | 17.69912 | 22.90076
1220 | 1.09 | 1.07 | 1.32 | 1.36 | 1.33 | 1.59 | 1.05 | 0.98 | 1.12 | 1.15 | 1.13 | 1.31 | 3.809524 | 9.183673 | 17.85714 | 18.26087 | 17.69912 | 21.37405
1230 | 1.08 | 1.09 | 1.3 | 1.35 | 1.33 | 1.61 | 1.05 | 0.98 | 1.12 | 1.15 | 1.13 | 1.31 | 2.857143 | 11.22449 | 16.07143 | 17.3913 | 17.69912 | 22.90076
1240 | 1.06 | 1.08 | 1.29 | 1.33 | 1.32 | 1.57 | 1.05 | 0.98 | 1.12 | 1.15 | 1.13 | 1.31 | 0.952381 | 10.20408 | 15.17857 | 15.65217 | 16.81416 | 19.84733
1250 | 1.07 | 1.08 | 1.3 | 1.35 | 1.33 | 1.61 | 1.05 | 0.98 | 1.12 | 1.15 | 1.13 | 1.31 | 1.904762 | 10.20408 | 16.07143 | 17.3913 | 17.69912 | 22.90076
1260 | 1.07 | 1.09 | 1.3 | 1.33 | 1.32 | 1.57 | 1.05 | 0.98 | 1.12 | 1.15 | 1.13 | 1.31 | 1.904762 | 11.22449 | 16.07143 | 15.65217 | 16.81416 | 19.84733
1270 | 1.08 | 1.09 | 1.3 | 1.35 | 1.33 | 1.59 | 1.05 | 0.98 | 1.12 | 1.15 | 1.13 | 1.31 | 2.857143 | 11.22449 | 16.07143 | 17.3913 | 17.69912 | 21.37405
1280 | 1.07 | 1.1 | 1.29 | 1.36 | 1.32 | 1.6 | 1.05 | 0.98 | 1.12 | 1.15 | 1.13 | 1.31 | 1.904762 | 12.2449 | 15.17857 | 18.26087 | 16.81416 | 22.1374
1290 | 1.05 | 1.09 | 1.3 | 1.35 | 1.32 | 1.62 | 1.05 | 0.98 | 1.12 | 1.15 | 1.13 | 1.31 | 0 | 11.22449 | 16.07143 | 17.3913 | 16.81416 | 23.66412
1300 | 1.08 | 1.08 | 1.29 | 1.35 | 1.34 | 1.6 | 1.05 | 0.98 | 1.12 | 1.15 | 1.13 | 1.31 | 2.857143 | 10.20408 | 15.17857 | 17.3913 | 18.58407 | 22.1374
1310 | 1.07 | 1.09 | 1.29 | 1.35 | 1.32 | 1.58 | 1.05 | 0.98 | 1.12 | 1.15 | 1.13 | 1.31 | 1.904762 | 11.22449 | 15.17857 | 17.3913 | 16.81416 | 20.61069
1320 | 1.06 | 1.09 | 1.29 | 1.34 | 1.33 | 1.62 | 1.05 | 0.98 | 1.12 | 1.15 | 1.13 | 1.31 | 0.952381 | 11.22449 | 15.17857 | 16.52174 | 17.69912 | 23.66412

## Temperature
Time | Copper | Zinc | Eth
0 | 160 | 160 | 160
2 | 156 | 155 | 152
4 | 147 | 143 | 148
6 | 137 | 140 | 142
8 | 142 | 141 | 131
10 | 127 | 134 | 127
12 | 122 | 124 | 111
14 | 113 | 119 | 112
16 | 107 | 120 | 103
18 | 91.3 | 114 | 108
20 | 87.4 | 110 | 103
22 | 80.9 | 104 | 99.3
24 | 77.2 | 99.6 | 93.6
26 | 68.2 | 93.8 | 89.6
28 | 64.5 | 91.2 | 83
30 | 60.8 | 84.9 | 81
32 | 56.2 | 79.9 | 79.9
34 | 55.1 | 79.6 | 71.5
36 | 48.5 | 67.8 | 63.9
38 | 44.7 | 71.2 | 67.8
40 | 42.3 | 68.6 | 66.1
42 | 40.1 | 62.4 | 61
44 | 36.4 | 59.1 | 60.9
46 | 36 | 58 | 56.5
48 | 35.2 | 57 | 51
50 | 34 | 55.1 | 52.3
52 | 32.6 | 52.7 | 51.6
54 | 30.8 | 50.3 | 49.9
56 | 31.3 | 47.6 | 45.7
58 | 30.9 | 46.7 | 41.9
60 | 30.2 | 45.7 | 43.7
62 | 29.2 | 45.3 | 42.5
64 | 29.2 | 43.5 | 41.4
66 | 28.4 | 41 | 40
68 | 27.9 | 40.7 | 39.8
70 | 27.4 | 38.7 | 39.5
72 | 27.4 | 36.7 | 38.7
74 | 26.8 | 36.4 | 37.5
76 | 26.7 | 35.8 | 36.5
78 |  | 35.4 | 35.8
80 |  | 34.9 | 35.2
82 |  | 34.4 | 35.2
84 |  | 33.7 | 34.1
86 |  | 32.8 | 33.4
88 |  | 32.6 | 33.1
90 |  | 32.1 | 31.8
92 |  | 31.7 | 31.7
94 |  | 31.5 | 30.5
96 |  | 31.2 | 30.7
98 |  | 30.7 | 31
100 |  | 30.2 | 29.9
102 |  | 29.9 | 29.9
104 |  | 29.8 | 29.9
106 |  | 29.4 | 29.6
108 |  | 28.9 | 28.7
110 |  | 28.7 | 28.9
112 |  | 28.4 | 28.3
114 |  | 28.2 | 28.8
116 |  | 27.7 | 28.3